## Sheet1
Composition (% Pd) | Composition (% Au) | Composition error std error (%Pd) | Adhesive pressure ave (MPa) | adhesive pressure average error | Composition (% Pt) | Composition (% Au) | Composition error std (%Pt) | Average adhesive pressure (MPa) | Adhesive Pressure Average std error (MPa)
100 | 0 | 0 | 796.7966 | 40.51922 | 100 | 0 | 0 | 1182.583 | 78.31913
0 | 100 | 0 | 583.6031 | 23.42001 | 94.856 | 5.144 | 0.09 | 958.7102 | 52.24664
15.15 | 84.85 | 0.18 | 284.6997 | 26.3379 | 85.394 | 14.606 | 0.48 | 786.6025 | 62.39969
20.93 | 79.07 | 0.09 | 327.0148 | 28.00827 | 66.326 | 33.674 | 1.26 | 480.2162 | 29.72221
22.35 | 77.65 | 0.39 | 382.5716 | 24.86822 | 3.878 | 96.122 | 0.14 | 594.4636 | 41.91574
31.57 | 68.43 | 0.38 | 432.2133 | 20.03092 | 0 | 100 | 0 | 583.6031 | 41.91574
38.23 | 61.77 | 0.42 | 439.6927 | 36.14246 | 92.478 | 7.522 | 0.11 | 834.9033 | 49.62306
5.24 | 94.76 | 0.15 | 447.4895 | 26.24159 | 76.628 | 23.372 | 0.21 | 706.2362 | 51.54002
54.042 | 45.958 | 0.67 | 572.8151 | 23.63179 | 60.944 | 39.056 | 0.48 | 509.7465 | 52.49105
77.96 | 22.04 | 2.63 | 867.6024 | 49.18751 | 24.12 | 75.88 | 1.17 | 286.3381 | 17.72554
68.1 | 31.87 | 0.5 | 838.7 | 48.64003069 | 41.246 | 58.754 | 0.44 | 305.8717 | 62.24449
[5 empty] | 33.522 | 66.478 | 0.48 | 241.6424 | 20.75583
[5 empty] | 9.62 | 90.38 | 0.09 | 272.7741 | 39.00349
[5 empty] | 7.95 | 92.05 | 0.28 | 260.73 | 8.15